## Sheet1
Temperature_C | CurrentDensity_Acm2 | Voltage_V
40 | 0 | 1.516008
40 | 0.02389023 | 1.538678
40 | 0.06966447 | 1.56891
40 | 0.2296696 | 1.649543
40 | 0.5033939 | 1.717627
40 | 0.7543334 | 1.783185
40 | 1.005191 | 1.838671
40 | 1.256008 | 1.889121
40 | 1.506845 | 1.942089
40 | 1.746259 | 1.990017
40 | 2.008458 | 2.040471
40 | 2.509989 | 2.128781
40 | 2.988735 | 2.214565
40 | 3.490204 | 2.295321
40 | 4.002995 | 2.368527
40 | 4.515765 | 2.439215
40 | 5.00577 | 2.509894
40 | 5.507076 | 2.570506
40 | 6.019805 | 2.636158
40 | 6.509728 | 2.696766
40 | 7 | 2.757374
60 | 0 | 1.475724
60 | 0.06925504 | 1.51855
60 | 0.2633657 | 1.59416
60 | 0.5028821 | 1.654678
60 | 0.7537192 | 1.707646
60 | 1.004536 | 1.758095
60 | 1.255291 | 1.800991
60 | 1.483303 | 1.846397
60 | 1.756822 | 1.889301
60 | 2.007557 | 1.929679
60 | 2.509047 | 2.012953
60 | 3.010435 | 2.083637
60 | 3.500481 | 2.159353
60 | 4.01323 | 2.227523
60 | 4.503215 | 2.295685
60 | 5.015903 | 2.356301
60 | 5.505848 | 2.419427
60 | 6.018515 | 2.477525
60 | 6.508439 | 2.538133
60 | 7 | 2.591187
80 | 0 | 1.43795
80 | 0.01185299 | 1.458098
80 | 0.04622462 | 1.485808
80 | 0.09201934 | 1.518559
80 | 0.2516355 | 1.55135
80 | 0.5024317 | 1.599282
80 | 0.7646715 | 1.654772
80 | 0.9926215 | 1.692624
80 | 1.254738 | 1.733006
80 | 1.494071 | 1.770861
80 | 1.756188 | 1.811244
80 | 1.99552 | 1.849099
80 | 2.50833 | 1.924823
80 | 3.009698 | 1.992989
80 | 3.511085 | 2.063673
80 | 4.00105 | 2.129317
80 | 4.502376 | 2.192447
80 | 5.003661 | 2.250541
80 | 5.482223 | 2.313663
80 | 6.006314 | 2.376801
80 | 6.496258 | 2.439927
80 | 7 | 2.500539