## Sheet1
Source | Temperature_C | Thickness_um | CurrentDensity_Acm2 | Voltage_V
Beigzadeh_Arough | 40 | 127 | 0.001426725 | 1.09245283
Beigzadeh_Arough | 40 | 127 | 0.003184285 | 1.109433962
Beigzadeh_Arough | 40 | 127 | 0.003315241 | 1.128301887
Beigzadeh_Arough | 40 | 127 | 0.004928061 | 1.150943396
Beigzadeh_Arough | 40 | 127 | 0.006602912 | 1.171698113
Beigzadeh_Arough | 40 | 127 | 0.006678728 | 1.19245283
Beigzadeh_Arough | 40 | 127 | 0.007919359 | 1.211320755
Beigzadeh_Arough | 40 | 127 | 0.008057207 | 1.232075472
Beigzadeh_Arough | 40 | 127 | 0.008284656 | 1.252830189
Beigzadeh_Arough | 40 | 127 | 0.008360472 | 1.275471698
Beigzadeh_Arough | 40 | 127 | 0.010035324 | 1.294339623
Beigzadeh_Arough | 40 | 127 | 0.01135177 | 1.31509434
Beigzadeh_Arough | 40 | 127 | 0.011420694 | 1.332075472
Beigzadeh_Arough | 40 | 127 | 0.011503403 | 1.350943396
Beigzadeh_Arough | 40 | 127 | 0.011634359 | 1.373584906
Beigzadeh_Arough | 40 | 127 | 0.011779099 | 1.39245283
Beigzadeh_Arough | 40 | 127 | 0.01296459 | 1.40754717
Beigzadeh_Arough | 40 | 127 | 0.013040407 | 1.430188679
Beigzadeh_Arough | 40 | 127 | 0.013123115 | 1.450943396
Beigzadeh_Arough | 40 | 127 | 0.014680796 | 1.481132075
Beigzadeh_Arough | 40 | 127 | 0.038363057 | 1.498113208
Beigzadeh_Arough | 40 | 127 | 0.071163953 | 1.518867925
Beigzadeh_Arough | 40 | 127 | 0.118569829 | 1.541509434
Beigzadeh_Arough | 40 | 127 | 0.17878177 | 1.558490566
Beigzadeh_Arough | 40 | 127 | 0.240799518 | 1.581132075
Beigzadeh_Arough | 40 | 127 | 0.322929267 | 1.598113208
Beigzadeh_Arough | 40 | 127 | 0.403211855 | 1.620754717
Beigzadeh_Arough | 40 | 127 | 0.48898768 | 1.639622642
Beigzadeh_Arough | 40 | 127 | 0.57840958 | 1.660377358
Beigzadeh_Arough | 40 | 127 | 0.667838373 | 1.679245283
Beigzadeh_Arough | 40 | 127 | 0.764573102 | 1.698113208
Beigzadeh_Arough | 40 | 127 | 0.857627294 | 1.724528302
Beigzadeh_Arough | 40 | 127 | 0.948896356 | 1.739622642
Beigzadeh_Arough | 40 | 127 | 1.032838804 | 1.760377358
Beigzadeh_Arough | 40 | 127 | 1.109475317 | 1.781132075
Beigzadeh_Arough | 40 | 127 | 1.175159817 | 1.8
Beigzadeh_Arough | 40 | 127 | 1.2 | 1.805660377
Beigzadeh_Arough | 60 | 127 | 0.006589127 | 1.152830189
Beigzadeh_Arough | 60 | 127 | 0.006747652 | 1.196226415
Beigzadeh_Arough | 60 | 127 | 0.007616094 | 1.252830189
Beigzadeh_Arough | 60 | 127 | 0.007843543 | 1.294339623
Beigzadeh_Arough | 60 | 127 | 0.008057207 | 1.352830189
Beigzadeh_Arough | 60 | 127 | 0.008208839 | 1.41509434
Beigzadeh_Arough | 60 | 127 | 0.009318515 | 1.449056604
Beigzadeh_Arough | 60 | 127 | 0.023847678 | 1.471698113
Beigzadeh_Arough | 60 | 127 | 0.051176014 | 1.490566038
Beigzadeh_Arough | 60 | 127 | 0.091282847 | 1.511320755
Beigzadeh_Arough | 60 | 127 | 0.147828035 | 1.532075472
Beigzadeh_Arough | 60 | 127 | 0.211679159 | 1.552830189
Beigzadeh_Arough | 60 | 127 | 0.290149048 | 1.571698113
Beigzadeh_Arough | 60 | 127 | 0.370438528 | 1.59245283
Beigzadeh_Arough | 60 | 127 | 0.458040837 | 1.611320755
Beigzadeh_Arough | 60 | 127 | 0.545636254 | 1.632075472
Beigzadeh_Arough | 60 | 127 | 0.642370983 | 1.650943396
Beigzadeh_Arough | 60 | 127 | 0.737272336 | 1.671698113
Beigzadeh_Arough | 60 | 127 | 0.83399328 | 1.694339623
Beigzadeh_Arough | 60 | 127 | 0.92891531 | 1.709433962
Beigzadeh_Arough | 60 | 127 | 1.016503834 | 1.732075472
Beigzadeh_Arough | 60 | 127 | 1.100453175 | 1.750943396
Beigzadeh_Arough | 60 | 127 | 1.173436719 | 1.771698113
Beigzadeh_Arough | 60 | 127 | 1.2 | 1.779245283
Beigzadeh_Arough | 80 | 127 | 0.005148617 | 1.090566038
Beigzadeh_Arough | 80 | 127 | 0.005079693 | 1.109433962
Beigzadeh_Arough | 80 | 127 | 0.004996985 | 1.132075472
Beigzadeh_Arough | 80 | 127 | 0.006754545 | 1.150943396
Beigzadeh_Arough | 80 | 127 | 0.006678728 | 1.171698113
Beigzadeh_Arough | 80 | 127 | 0.00659602 | 1.194339623
Beigzadeh_Arough | 80 | 127 | 0.006527096 | 1.213207547
Beigzadeh_Arough | 80 | 127 | 0.008277763 | 1.233962264
Beigzadeh_Arough | 80 | 127 | 0.008208839 | 1.252830189
Beigzadeh_Arough | 80 | 127 | 0.008133023 | 1.273584906
Beigzadeh_Arough | 80 | 127 | 0.008064099 | 1.29245283
Beigzadeh_Arough | 80 | 127 | 0.006175584 | 1.309433962
Beigzadeh_Arough | 80 | 127 | 0.007926251 | 1.330188679
Beigzadeh_Arough | 80 | 127 | 0.009676919 | 1.350943396
Beigzadeh_Arough | 80 | 127 | 0.011448264 | 1.366037736
Beigzadeh_Arough | 80 | 127 | 0.011386232 | 1.383018868
Beigzadeh_Arough | 80 | 127 | 0.011331093 | 1.398113208
Beigzadeh_Arough | 80 | 127 | 0.011282847 | 1.411320755
Beigzadeh_Arough | 80 | 127 | 0.013040407 | 1.430188679
Beigzadeh_Arough | 80 | 127 | 0.02756957 | 1.452830189
Beigzadeh_Arough | 80 | 127 | 0.05672439 | 1.471698113
Beigzadeh_Arough | 80 | 127 | 0.100491083 | 1.490566038
Beigzadeh_Arough | 80 | 127 | 0.158862755 | 1.511320755
Beigzadeh_Arough | 80 | 127 | 0.22271388 | 1.532075472
Beigzadeh_Arough | 80 | 127 | 0.299357284 | 1.550943396
Beigzadeh_Arough | 80 | 127 | 0.377813388 | 1.573584906
Beigzadeh_Arough | 80 | 127 | 0.461769622 | 1.590566038
Beigzadeh_Arough | 80 | 127 | 0.549365038 | 1.611320755
Beigzadeh_Arough | 80 | 127 | 0.638786939 | 1.632075472
Beigzadeh_Arough | 80 | 127 | 0.724562764 | 1.650943396
Beigzadeh_Arough | 80 | 127 | 0.81215818 | 1.671698113
Beigzadeh_Arough | 80 | 127 | 0.896100629 | 1.69245283
Beigzadeh_Arough | 80 | 127 | 0.981883346 | 1.709433962
Beigzadeh_Arough | 80 | 127 | 1.071298354 | 1.732075472
Beigzadeh_Arough | 80 | 127 | 1.160727147 | 1.750943396
Beigzadeh_Arough | 80 | 127 | 1.199055742 | 1.758490566
Kumar | 30 | 127 | 0.01809955 | 1.4690589829187735
Kumar | 30 | 127 | 0.10633484162895934 | 1.5910688827691246
Kumar | 30 | 127 | 0.20361990950226244 | 1.6801914443332655
Kumar | 30 | 127 | 0.30769230769230776 | 1.7411259972903808
Kumar | 30 | 127 | 0.40723981900452494 | 1.8067625364160418
Kumar | 30 | 127 | 0.6018099547511313 | 1.893422532342758
Kumar | 30 | 127 | 0.8076923076923077 | 1.9612825530633748
Kumar | 30 | 127 | 1.002262443438914 | 2.0362008660155313
Kumar | 30 | 127 | 1.1990950226244343 | 2.097026502908856
Kumar | 30 | 127 | 1.3981900452488687 | 2.1555011467179073
Kumar | 30 | 127 | 1.6085972850678731 | 2.2069174982954194
Kumar | 30 | 127 | 1.8054298642533937 | 2.256001452214184
Kumar | 30 | 127 | 2.0090497737556565 | 2.2933357536903065
Kumar | 40 | 127 | 0.013661524490808818 | 1.4362413224391324
Kumar | 40 | 127 | 0.10552626248912172 | 1.5676056275331582
Kumar | 40 | 127 | 0.20626275620922746 | 1.663102755229907
Kumar | 40 | 127 | 0.30248992301203464 | 1.737091328337314
Kumar | 40 | 127 | 0.4076021999105259 | 1.7823840228270766
Kumar | 40 | 127 | 0.6066268854706638 | 1.858640168621228
Kumar | 40 | 127 | 0.8056337651989469 | 1.925334582709202
Kumar | 40 | 127 | 1.0113623464525219 | 2.0015827158790187
Kumar | 40 | 127 | 1.2148295870605021 | 2.063490922364348
Kumar | 40 | 127 | 1.411561771769299 | 2.108674110988202
Kumar | 40 | 127 | 1.6127943804794667 | 2.1705849883483093
Kumar | 40 | 127 | 1.816226009423737 | 2.213369731421284
Kumar | 40 | 127 | 2.008471124505054 | 2.2489965300885175
Kumar | 50 | 127 | 0.007230058 | 1.416949
Kumar | 50 | 127 | 0.09838608 | 1.544068
Kumar | 50 | 127 | 0.2057752 | 1.627966
Kumar | 50 | 127 | 0.3014648 | 1.688983
Kumar | 50 | 127 | 0.4064537 | 1.737288
Kumar | 50 | 127 | 0.6047865 | 1.838983
Kumar | 50 | 127 | 0.7983979 | 1.910169
Kumar | 50 | 127 | 1.005976 | 1.971186
Kumar | 50 | 127 | 1.201913 | 2.039831
Kumar | 50 | 127 | 1.400162 | 2.098305
Kumar | 50 | 127 | 1.600717 | 2.144068
Kumar | 50 | 127 | 1.80825 | 2.182203
Kumar | 50 | 127 | 1.999486 | 2.230508
Kumar | 60 | 127 | 0.01406302 | 1.404762
Kumar | 60 | 127 | 0.1020749 | 1.535714
Kumar | 60 | 127 | 0.2107849 | 1.621429
Kumar | 60 | 127 | 0.303269 | 1.67619
Kumar | 60 | 127 | 0.4073234 | 1.742857
Kumar | 60 | 127 | 0.6037749 | 1.819048
Kumar | 60 | 127 | 0.8002035 | 1.883333
Kumar | 60 | 127 | 1.005879 | 1.952381
Kumar | 60 | 127 | 1.220793 | 2.021429
Kumar | 60 | 127 | 1.403332 | 2.069048
Kumar | 60 | 127 | 1.606653 | 2.114286
Kumar | 60 | 127 | 1.805372 | 2.169048
Kumar | 60 | 127 | 2.010993 | 2.209524
Kumar | 70 | 127 | 0.0003921898 | 1.4006134969325155
Kumar | 70 | 127 | 0.09673082 | 1.5184049079754602
Kumar | 70 | 127 | 0.1998253821516281 | 1.6116564417177917
Kumar | 70 | 127 | 0.3027425273832535 | 1.6582822085889573
Kumar | 70 | 127 | 0.4102538962191033 | 1.7122699386503069
Kumar | 70 | 127 | 0.6046072965982201 | 1.7883435582822087
Kumar | 70 | 127 | 0.8058193498986845 | 1.8668711656441719
Kumar | 70 | 127 | 0.9978429559906996 | 1.930674846625767
Kumar | 70 | 127 | 1.208131402265363 | 1.9944785276073622
Kumar | 70 | 127 | 1.4115425199129712 | 2.050920245398773
Kumar | 70 | 127 | 1.6103314003977924 | 2.092638036809816
Kumar | 70 | 127 | 1.8091482944411763 | 2.1417177914110432
Kumar | 70 | 127 | 2.003342951321773 | 2.176073619631902
Kumar | 80 | 127 | 0.018140558 | 1.371289
Kumar | 80 | 127 | 0.1047684 | 1.491674
Kumar | 80 | 127 | 0.2097476 | 1.577610955
Kumar | 80 | 127 | 0.3079305 | 1.631589
Kumar | 80 | 127 | 0.4129846 | 1.678181
Kumar | 80 | 127 | 0.6071115 | 1.761549
Kumar | 80 | 127 | 0.80126183 | 1.832621
Kumar | 80 | 127 | 1.011431 | 1.893838
Kumar | 80 | 127 | 1.214734 | 1.959982
Kumar | 80 | 127 | 1.40435 | 2.011388
Kumar | 80 | 127 | 1.607685 | 2.060318
Kumar | 80 | 127 | 1.806449 | 2.109254
Kumar | 80 | 127 | 2.002927 | 2.158193
Alkhaldi | 22 | 127 | 0.015180353 | 1.29998966
Alkhaldi | 22 | 127 | 0.008110996 | 1.40122316
Alkhaldi | 22 | 127 | 0 | 1.507981557
Alkhaldi | 22 | 127 | 0.042645916 | 1.599964385
Alkhaldi | 22 | 127 | 0.170407503 | 1.701073807
Alkhaldi | 22 | 127 | 0.350603346 | 1.802134976
Alkhaldi | 22 | 127 | 0.583225787 | 1.90130741
Alkhaldi | 22 | 127 | 0.920716739 | 2.000383338
Alkhaldi | 40 | 127 | 0 | 1.299993
Alkhaldi | 40 | 127 | 0.004373351 | 1.403067
Alkhaldi | 40 | 127 | 0.01228521 | 1.504287
Alkhaldi | 40 | 127 | 0.1063314 | 1.603587
Alkhaldi | 40 | 127 | 0.3239726 | 1.702773
Alkhaldi | 40 | 127 | 0.6015387 | 1.801904
Alkhaldi | 40 | 127 | 0.9427673 | 1.899136053
Alkhaldi | 40 | 127 | 1.250296 | 1.99824
Alkhaldi | 60 | 127 | 0.003959759 | 1.3036809674985734
Alkhaldi | 60 | 127 | 0.011886936241752077 | 1.4085816480103548
Alkhaldi | 60 | 127 | 0.02724345 | 1.4987515653302796
Alkhaldi | 60 | 127 | 0.1999486839736987 | 1.5998196279971046
Alkhaldi | 60 | 127 | 0.49999425566869793 | 1.7007705063053609
Alkhaldi | 60 | 127 | 0.8824212 | 1.7979645919418519
Alkhaldi | 60 | 127 | 1.3097994462464628 | 1.8969578021422524
Alkhaldi | 60 | 127 | 1.549713357868011 | 1.9482707648002695
Alkhaldi | 80 | 127 | 0.007689745 | 1.2999965534012183
Alkhaldi | 80 | 127 | 0.019377544260072765 | 1.408574754812792
Alkhaldi | 80 | 127 | 0.07969302 | 1.502384280445913
Alkhaldi | 80 | 127 | 0.33854025052943604 | 1.603373071340765
Alkhaldi | 80 | 127 | 0.7059936 | 1.7024214271216684
Alkhaldi | 80 | 127 | 1.1858137994156102 | 1.8032068686884157
Alkhaldi | 80 | 127 | 1.7105776116602271 | 1.9039509510697858
Garcia_Valverde_AIST | 30 | 51 | 0 | 1.4272541110546706
Garcia_Valverde_AIST | 30 | 51 | 0.003536985 | 1.4527407916092183
Garcia_Valverde_AIST | 30 | 51 | 0.003576631 | 1.4824752522561908
Garcia_Valverde_AIST | 30 | 51 | 0.009999274 | 1.4994578770657043
Garcia_Valverde_AIST | 30 | 51 | 0.021238900462123067 | 1.5291774704823533
Garcia_Valverde_AIST | 30 | 51 | 0.04207285 | 1.554637
Garcia_Valverde_AIST | 30 | 51 | 0.06129547 | 1.571602174155444
Garcia_Valverde_AIST | 30 | 51 | 0.08052092 | 1.5906916978908001
Garcia_Valverde_AIST | 30 | 51 | 0.09973504 | 1.6012856614413074
Garcia_Valverde_AIST | 30 | 51 | 0.12055483087640555 | 1.6161252811941926
Garcia_Valverde_AIST | 30 | 51 | 0.14137178518268112 | 1.6288410109008657
Garcia_Valverde_AIST | 30 | 51 | 0.16058591046741516 | 1.6394349744513725
Garcia_Valverde_AIST | 30 | 51 | 0.1797972038987542 | 1.6479050479556674
Garcia_Valverde_AIST | 30 | 51 | 0.20061415820502976 | 1.6606207776623405
Garcia_Valverde_AIST | 30 | 51 | 0.30307627774110146 | 1.7072104297160537
Garcia_Valverde_AIST | 30 | 51 | 0.4023412347942748 | 1.7559282195960715
Garcia_Valverde_AIST | 30 | 51 | 0.5000005309725116 | 1.800400353273711
Garcia_Valverde_AIST | 30 | 51 | 0.6024569868017935 | 1.8427422252349994
Garcia_Valverde_AIST | 30 | 51 | 0.7017134482947819 | 1.8850883449763804
Garcia_Valverde_AIST | 30 | 51 | 0.7993699126196239 | 1.9274365886078078
Garcia_Valverde_AIST | 30 | 51 | 0.9018320321556954 | 1.9740262406615208
Garcia_Valverde_AIST | 30 | 51 | 1.0026884908168305 | 2.0163702365128557
Garcia_Valverde_AIST | 30 | 51 | 1.1003449551416726 | 2.058718480144283
Garcia_Valverde_AIST | 30 | 51 | 1.2012070775095973 | 2.105310256088042
Garcia_Valverde_AIST | 30 | 51 | 1.302063536170733 | 2.147654251939377
Garcia_Valverde_AIST | 30 | 51 | 1.401331325077301 | 2.198495931865607
Garcia_Valverde_AIST | 30 | 51 | 1.5022019430054108 | 2.251459377948003
Garcia_Valverde_AIST | 30 | 51 | 1.6 | 2.346900624954646
Garcia_Valverde_AIST | 40 | 51 | 0 | 1.399649912
Garcia_Valverde_AIST | 40 | 51 | 0.000303008 | 1.427258359
Garcia_Valverde_AIST | 40 | 51 | 0.00192566 | 1.444247355
Garcia_Valverde_AIST | 40 | 51 | 0.003551144 | 1.463360242
Garcia_Valverde_AIST | 40 | 51 | 0.006773793 | 1.480347114
Garcia_Valverde_AIST | 40 | 51 | 0.01480493 | 1.503699285
Garcia_Valverde_AIST | 40 | 51 | 0.026021901 | 1.516427759
Garcia_Valverde_AIST | 40 | 51 | 0.042053023 | 1.53976931
Garcia_Valverde_AIST | 40 | 51 | 0.061278476 | 1.558858834
Garcia_Valverde_AIST | 40 | 51 | 0.080495433 | 1.571576687
Garcia_Valverde_AIST | 40 | 51 | 0.102912384 | 1.584290293
Garcia_Valverde_AIST | 40 | 51 | 0.120529344 | 1.597010271
Garcia_Valverde_AIST | 40 | 51 | 0.142943464 | 1.607599987
Garcia_Valverde_AIST | 40 | 51 | 0.158951931 | 1.613950418
Garcia_Valverde_AIST | 40 | 51 | 0.184566045 | 1.624535886
Garcia_Valverde_AIST | 40 | 51 | 0.202180173 | 1.635131973
Garcia_Valverde_AIST | 40 | 51 | 0.301436635 | 1.677478093
Garcia_Valverde_AIST | 40 | 51 | 0.400687432 | 1.715576433
Garcia_Valverde_AIST | 40 | 51 | 0.499935398 | 1.751550882
Garcia_Valverde_AIST | 40 | 51 | 0.60238619 | 1.789644974
Garcia_Valverde_AIST | 40 | 51 | 0.701634156 | 1.825619424
Garcia_Valverde_AIST | 40 | 51 | 0.799276461 | 1.857348217
Garcia_Valverde_AIST | 40 | 51 | 0.900124425 | 1.893320543
Garcia_Valverde_AIST | 40 | 51 | 1.002569553 | 1.927166855
Garcia_Valverde_AIST | 40 | 51 | 1.101817519 | 1.963141304
Garcia_Valverde_AIST | 40 | 51 | 1.201065485 | 1.999115754
Garcia_Valverde_AIST | 40 | 51 | 1.30191628 | 2.03721197
Garcia_Valverde_AIST | 40 | 51 | 1.402767075 | 2.075308185
Garcia_Valverde_AIST | 40 | 51 | 1.500426371 | 2.119780319
Garcia_Valverde_AIST | 40 | 51 | 1.6 | 2.172741641
Garcia_Valverde_AIST | 50 | 51 | 0 | 1.401767
Garcia_Valverde_AIST | 50 | 51 | 0.003486012 | 1.414511
Garcia_Valverde_AIST | 50 | 51 | 0.003505835 | 1.429378
Garcia_Valverde_AIST | 50 | 51 | 0.005131318 | 1.448491
Garcia_Valverde_AIST | 50 | 51 | 0.006759634 | 1.469728
Garcia_Valverde_AIST | 50 | 51 | 0.009982283 | 1.486715
Garcia_Valverde_AIST | 50 | 51 | 0.01640776 | 1.505821
Garcia_Valverde_AIST | 50 | 51 | 0.02122191 | 1.516434
Garcia_Valverde_AIST | 50 | 51 | 0.04205302 | 1.539769
Garcia_Valverde_AIST | 50 | 51 | 0.06127281 | 1.554611
Garcia_Valverde_AIST | 50 | 51 | 0.08209543 | 1.571575
Garcia_Valverde_AIST | 50 | 51 | 0.1013096 | 1.582169
Garcia_Valverde_AIST | 50 | 51 | 0.1205208 | 1.590639
Garcia_Valverde_AIST | 50 | 51 | 0.1413378 | 1.603354
Garcia_Valverde_AIST | 50 | 51 | 0.1605491 | 1.611824
Garcia_Valverde_AIST | 50 | 51 | 0.1813632 | 1.622416
Garcia_Valverde_AIST | 50 | 51 | 0.2005717 | 1.628762
Garcia_Valverde_AIST | 50 | 51 | 0.2998253 | 1.668985
Garcia_Valverde_AIST | 50 | 51 | 0.4006761 | 1.707081
Garcia_Valverde_AIST | 50 | 51 | 0.5015212 | 1.740929
Garcia_Valverde_AIST | 50 | 51 | 0.6007692 | 1.776904
Garcia_Valverde_AIST | 50 | 51 | 0.7016172 | 1.812876
Garcia_Valverde_AIST | 50 | 51 | 0.8008595 | 1.844603
Garcia_Valverde_AIST | 50 | 51 | 0.9017018 | 1.876327
Garcia_Valverde_AIST | 50 | 51 | 1.002547 | 1.910176
Garcia_Valverde_AIST | 50 | 51 | 1.100192 | 1.944028
Garcia_Valverde_AIST | 50 | 51 | 1.201037 | 1.977877
Garcia_Valverde_AIST | 50 | 51 | 1.300285 | 2.013851
Garcia_Valverde_AIST | 50 | 51 | 1.399533 | 2.049826
Garcia_Valverde_AIST | 50 | 51 | 1.501984 | 2.08792
Garcia_Valverde_AIST | 50 | 51 | 1.6 | 2.130266
Garcia_Valverde_AIST | 60 | 51 | 0 | 1.36354
Garcia_Valverde_AIST | 60 | 51 | 0.001852032 | 1.389026
Garcia_Valverde_AIST | 60 | 51 | 0.003477516 | 1.408139
Garcia_Valverde_AIST | 60 | 51 | 0.005103 | 1.427252
Garcia_Valverde_AIST | 60 | 51 | 0.008325649 | 1.444239
Garcia_Valverde_AIST | 60 | 51 | 0.01475962 | 1.469717
Garcia_Valverde_AIST | 60 | 51 | 0.02117094 | 1.478204
Garcia_Valverde_AIST | 60 | 51 | 0.04040205 | 1.501541
Garcia_Valverde_AIST | 60 | 51 | 0.06122467 | 1.518505
Garcia_Valverde_AIST | 60 | 51 | 0.08044163 | 1.531223
Garcia_Valverde_AIST | 60 | 51 | 0.1012529 | 1.539691
Garcia_Valverde_AIST | 60 | 51 | 0.1204642 | 1.548161
Garcia_Valverde_AIST | 60 | 51 | 0.1412755 | 1.556629
Garcia_Valverde_AIST | 60 | 51 | 0.158884 | 1.562977
Garcia_Valverde_AIST | 60 | 51 | 0.1796924 | 1.569321
Garcia_Valverde_AIST | 60 | 51 | 0.2021037 | 1.577787
Garcia_Valverde_AIST | 60 | 51 | 0.3013432 | 1.60739
Garcia_Valverde_AIST | 60 | 51 | 0.400577 | 1.632745
Garcia_Valverde_AIST | 60 | 51 | 0.4998108 | 1.6581
Garcia_Valverde_AIST | 60 | 51 | 0.6006418 | 1.681329
Garcia_Valverde_AIST | 60 | 51 | 0.7014756 | 1.706682
Garcia_Valverde_AIST | 60 | 51 | 0.8007009 | 1.725665
Garcia_Valverde_AIST | 60 | 51 | 0.9015347 | 1.751018
Garcia_Valverde_AIST | 60 | 51 | 1.000766 | 1.774249
Garcia_Valverde_AIST | 60 | 51 | 1.099994 | 1.795356
Garcia_Valverde_AIST | 60 | 51 | 1.200825 | 1.818585
Garcia_Valverde_AIST | 60 | 51 | 1.301656 | 1.841814
Garcia_Valverde_AIST | 60 | 51 | 1.400887 | 1.865045
Garcia_Valverde_AIST | 60 | 51 | 1.501723 | 1.892522
Garcia_Valverde_AIST | 60 | 51 | 1.6 | 1.920001
Garcia_Valverde_AIST | 70 | 51 | 0 | 1.342302757
Garcia_Valverde_AIST | 70 | 51 | 0.003426543 | 1.36990908
Garcia_Valverde_AIST | 70 | 51 | 0.003454861 | 1.39114798
Garcia_Valverde_AIST | 70 | 51 | 0.006686006 | 1.414506523
Garcia_Valverde_AIST | 70 | 51 | 0.011522811 | 1.442110722
Garcia_Valverde_AIST | 70 | 51 | 0.022748278 | 1.461210865
Garcia_Valverde_AIST | 70 | 51 | 0.041976563 | 1.482424279
Garcia_Valverde_AIST | 70 | 51 | 0.061199184 | 1.499389913
Garcia_Valverde_AIST | 70 | 51 | 0.080418973 | 1.514231656
Garcia_Valverde_AIST | 70 | 51 | 0.101230263 | 1.522699606
Garcia_Valverde_AIST | 70 | 51 | 0.120441557 | 1.531169679
Garcia_Valverde_AIST | 70 | 51 | 0.141252847 | 1.539637629
Garcia_Valverde_AIST | 70 | 51 | 0.160461309 | 1.545983812
Garcia_Valverde_AIST | 70 | 51 | 0.1812726 | 1.554451762
Garcia_Valverde_AIST | 70 | 51 | 0.200483893 | 1.562921836
Garcia_Valverde_AIST | 70 | 51 | 0.301320529 | 1.590398601
Garcia_Valverde_AIST | 70 | 51 | 0.400551503 | 1.61362971
Garcia_Valverde_AIST | 70 | 51 | 0.501388139 | 1.641106476
Garcia_Valverde_AIST | 70 | 51 | 0.602219111 | 1.664335461
Garcia_Valverde_AIST | 70 | 51 | 0.701450086 | 1.687566571
Garcia_Valverde_AIST | 70 | 51 | 0.800678229 | 1.70867379
Garcia_Valverde_AIST | 70 | 51 | 0.899909204 | 1.731904899
Garcia_Valverde_AIST | 70 | 51 | 1.000737344 | 1.753009995
Garcia_Valverde_AIST | 70 | 51 | 1.101565484 | 1.77411509
Garcia_Valverde_AIST | 70 | 51 | 1.200793627 | 1.795222309
Garcia_Valverde_AIST | 70 | 51 | 1.301627431 | 1.820575185
Garcia_Valverde_AIST | 70 | 51 | 1.400855574 | 1.841682404
Garcia_Valverde_AIST | 70 | 51 | 1.50008938 | 1.867037403
Garcia_Valverde_AIST | 70 | 51 | 1.6 | 1.892390279
Garcia_Valverde_AIST | 80 | 51 | 0 | 1.32531
Garcia_Valverde_AIST | 80 | 51 | 0.001801059 | 1.350796
Garcia_Valverde_AIST | 80 | 51 | 0.001832209 | 1.374159
Garcia_Valverde_AIST | 80 | 51 | 0.006660519 | 1.395392
Garcia_Valverde_AIST | 80 | 51 | 0.009886 | 1.414502
Garcia_Valverde_AIST | 80 | 51 | 0.01470865 | 1.431487
Garcia_Valverde_AIST | 80 | 51 | 0.02272846 | 1.446344
Garcia_Valverde_AIST | 80 | 51 | 0.04035957 | 1.469683
Garcia_Valverde_AIST | 80 | 51 | 0.06118219 | 1.486647
Garcia_Valverde_AIST | 80 | 51 | 0.08039349 | 1.495117
Garcia_Valverde_AIST | 80 | 51 | 0.1012048 | 1.503585
Garcia_Valverde_AIST | 80 | 51 | 0.1204161 | 1.512055
Garcia_Valverde_AIST | 80 | 51 | 0.1412274 | 1.520523
Garcia_Valverde_AIST | 80 | 51 | 0.1620358 | 1.526867
Garcia_Valverde_AIST | 80 | 51 | 0.1812443 | 1.533213
Garcia_Valverde_AIST | 80 | 51 | 0.2020527 | 1.539557
Garcia_Valverde_AIST | 80 | 51 | 0.2996865 | 1.564914
Garcia_Valverde_AIST | 80 | 51 | 0.3989175 | 1.588145
Garcia_Valverde_AIST | 80 | 51 | 0.4997457 | 1.60925
Garcia_Valverde_AIST | 80 | 51 | 0.600571 | 1.628231
Garcia_Valverde_AIST | 80 | 51 | 0.6997963 | 1.647215
Garcia_Valverde_AIST | 80 | 51 | 0.8006216 | 1.666196
Garcia_Valverde_AIST | 80 | 51 | 0.9014441 | 1.683053
Garcia_Valverde_AIST | 80 | 51 | 1.000669 | 1.702037
Garcia_Valverde_AIST | 80 | 51 | 1.099892 | 1.718896
Garcia_Valverde_AIST | 80 | 51 | 1.200714 | 1.735753
Garcia_Valverde_AIST | 80 | 51 | 1.30154 | 1.754735
Garcia_Valverde_AIST | 80 | 51 | 1.400765 | 1.773718
Garcia_Valverde_AIST | 80 | 51 | 1.50159 | 1.792699
Garcia_Valverde_AIST | 80 | 51 | 1.6 | 1.813806
Hensle | 40 | 125 | 0 | 1.516008
Hensle | 40 | 125 | 0.02389023 | 1.538678
Hensle | 40 | 125 | 0.06966447 | 1.56891
Hensle | 40 | 125 | 0.2296696 | 1.649543
Hensle | 40 | 125 | 0.5033939 | 1.717627
Hensle | 40 | 125 | 0.7543334 | 1.783185
Hensle | 40 | 125 | 1.005191 | 1.838671
Hensle | 40 | 125 | 1.256008 | 1.889121
Hensle | 40 | 125 | 1.506845 | 1.942089
Hensle | 40 | 125 | 1.746259 | 1.990017
Hensle | 40 | 125 | 2.008458 | 2.040471
Hensle | 40 | 125 | 2.509989 | 2.128781
Hensle | 40 | 125 | 2.988735 | 2.214565
Hensle | 40 | 125 | 3.490204 | 2.295321
Hensle | 40 | 125 | 4.002995 | 2.368527
Hensle | 40 | 125 | 4.515765 | 2.439215
Hensle | 40 | 125 | 5.00577 | 2.509894
Hensle | 40 | 125 | 5.507076 | 2.570506
Hensle | 40 | 125 | 6.019805 | 2.636158
Hensle | 40 | 125 | 6.509728 | 2.696766
Hensle | 40 | 125 | 7 | 2.757374
Hensle | 60 | 125 | 0 | 1.475724
Hensle | 60 | 125 | 0.06925504 | 1.51855
Hensle | 60 | 125 | 0.2633657 | 1.59416
Hensle | 60 | 125 | 0.5028821 | 1.654678
Hensle | 60 | 125 | 0.7537192 | 1.707646
Hensle | 60 | 125 | 1.004536 | 1.758095
Hensle | 60 | 125 | 1.255291 | 1.800991
Hensle | 60 | 125 | 1.483303 | 1.846397
Hensle | 60 | 125 | 1.756822 | 1.889301
Hensle | 60 | 125 | 2.007557 | 1.929679
Hensle | 60 | 125 | 2.509047 | 2.012953
Hensle | 60 | 125 | 3.010435 | 2.083637
Hensle | 60 | 125 | 3.500481 | 2.159353
Hensle | 60 | 125 | 4.01323 | 2.227523
Hensle | 60 | 125 | 4.503215 | 2.295685
Hensle | 60 | 125 | 5.015903 | 2.356301
Hensle | 60 | 125 | 5.505848 | 2.419427
Hensle | 60 | 125 | 6.018515 | 2.477525
Hensle | 60 | 125 | 6.508439 | 2.538133
Hensle | 60 | 125 | 7 | 2.591187
Hensle | 80 | 125 | 0 | 1.43795
Hensle | 80 | 125 | 0.01185299 | 1.458098
Hensle | 80 | 125 | 0.04622462 | 1.485808
Hensle | 80 | 125 | 0.09201934 | 1.518559
Hensle | 80 | 125 | 0.2516355 | 1.55135
Hensle | 80 | 125 | 0.5024317 | 1.599282
Hensle | 80 | 125 | 0.7646715 | 1.654772
Hensle | 80 | 125 | 0.9926215 | 1.692624
Hensle | 80 | 125 | 1.254738 | 1.733006
Hensle | 80 | 125 | 1.494071 | 1.770861
Hensle | 80 | 125 | 1.756188 | 1.811244
Hensle | 80 | 125 | 1.99552 | 1.849099
Hensle | 80 | 125 | 2.50833 | 1.924823
Hensle | 80 | 125 | 3.009698 | 1.992989
Hensle | 80 | 125 | 3.511085 | 2.063673
Hensle | 80 | 125 | 4.00105 | 2.129317
Hensle | 80 | 125 | 4.502376 | 2.192447
Hensle | 80 | 125 | 5.003661 | 2.250541
Hensle | 80 | 125 | 5.482223 | 2.313663
Hensle | 80 | 125 | 6.006314 | 2.376801
Hensle | 80 | 125 | 6.496258 | 2.439927
Hensle | 80 | 125 | 7 | 2.500539